## Hoja1
Material | Límite Elástico (Mpa) | Resistencia Máxima (Mpa) | Dureza Brinell
aluminio 1100 | 34 | 90 | 23
aluminio 6061 | 55 | 124 | 30
aluminio 7075 | 103 | 228 | 60
acero 1045 | 310 | 565 | 163
acero 1060 | 372 | 676 | 200
acero 1020 | 207 | 379 | 111